## Sheet1
DWM DATA: BF 2 - Aug'23 | [29 empty] | TE 5MT IM-BF-DWM-21
Content-Daily |  | UNIT | 2023-08-01 | 2023-08-02 | 2023-08-03 | 2023-08-04 | 2023-08-05 | 2023-08-06 | 2023-08-07 | 2023-08-08 | 2023-08-09 | 2023-08-10 | 2023-08-11 | 2023-08-12 | 2023-08-13 | 2023-08-14 | 2023-08-15 | 2023-08-16 | 2023-08-17 | 2023-08-18 | 2023-08-19 | 2023-08-20 | 2023-08-21 | 2023-08-22 | 2023-08-23 | 2023-08-24 | 2023-08-25 | 2023-08-26 | 2023-08-27 | 2023-08-28 | 2023-08-29 | 2023-08-30 | 2023-08-31
MANAGING POINT (Section Board) | Production | HMT/d | 3238.904 | 3591.6092 | 3906.2628 | 3973.5308 | 4013.189 | 3991.201 | 3969.716 | 3444.5232 | 3785.783 | 3719.5188 | 3602.6532 | 3802.9512 | 3618.7172 | 3893.6124 | 3956.3624 | 3750.6428 | 3704.358 | 3662.793 | 3906.363 | 3912.1864 | 3925.4392 | 3856.7656 | 4032.767 | 4114.9944 | 4137.986 | 4073.028204 | 3978.7516 | 4068.4088 | 4064.192 | 3996.7232 | 3842.308
| HM Si | % | 0.5074168 | 0.466373 | 0.5931138 | 0.5482703 | 0.5028405 | 0.5645046 | 0.5080425 | 0.6206704 | 0.5397885 | 0.5569662 | 0.5673309 | 0.4770624 | 0.5308477 | 0.4676519 | 0.4676793 | 0.4682093 | 0.5522395 | 0.546467 | 0.5925161 | 0.5508728 | 0.6439877 | 0.5646176 | 0.4931089 | 0.5659595 | 0.452608 | 0.5064201 | 0.5150907 | 0.4570184 | 0.4194943 | 0.4160772 | 0.4299391
| HM S | % | 0.03456376 | 0.04893133 | 0.04059887 | 0.05403388 | 0.04799736 | 0.05320651 | 0.05797389 | 0.05391433 | 0.04704227 | 0.03723426 | 0.04420884 | 0.03346177 | 0.05463267 | 0.05877822 | 0.06762379 | 0.04570624 | 0.05588537 | 0.03954092 | 0.05993025 | 0.06177852 | 0.04822441 | 0.05300422 | 0.05079946 | 0.05642349 | 0.06215339 | 0.05743006 | 0.05672101 | 0.05395866 | 0.06706813 | 0.05326794 | 0.06705319
| HM Temp | deg C | 1469.46 | 1473.63 | 1481.714 | 1477.5 | 1476.64 | 1481.42 | 1483.83 | 1485.717 | 1493.917 | 1481.467 | 1483.421 | 1490.571 | 1483.6 | 1468.916 | 1476.428 | 1478.692 | 1479.785 | 1475.07 | 1475.063 | 1473.714 | 1471.333 | 1478.38 | 1471.42 | 1480.75 | 1464.154 | 1463.833 | 1467.2 | 1473 | 1470 | 1470.583 | 1467.214
| Coke rate | kg/thm | 430.9093 | 387.434 | 364.3703 | 353.5561 | 355.3265 | 352.3468 | 357.0371 | 372.6766 | 370.5537 | 376.865 | 370.6083 | 378.9191 | 377.3247 | 369.1275 | 366.5462 | 370.1482 | 369.2461 | 375.516 | 376.4805 | 373.1546 | 365.0895 | 368.8757 | 365.4162 | 360.589 | 362.1265 | 351.0589 | 354.4909 | 356.7205 | 356.4927 | 356.5841 | 360.9439
| Operational Cost | Rs/THM | #REF! | 124.5411 | 117.52 | 110.42 | 109.22 | 108.78 | 108.89 | 112.95 | 128.65 | 134.47 | 156.23 | 236.33 | 1056.777 | 171.05 | 172.21 | 166.52 | 171.87 | 173.8 | 166.71 | 154.74 | #REF! | #REF! | #REF! | #REF! | #REF! | #REF! | #REF! | #REF! | #REF! | #REF! | #REF!
| Utility Cost | Rs/THM
| Ladle Fillining Compliance-5MT | %
| Quality Index of HM -5MT |  | 0.9350228 | 0.9366108 | 0.9369322 | 0.9254537 | 0.9058604 | 0.9126289 | 0.9143834 | 0.9023075 | 0.9349721 | 0.9217582 | 0.8984698 | 0.9446753 | 0.9254704 | 0.9220513 | 0.9232414 | 0.9354092 | 0.9035524 | 0.9328276 | 0.8876622 | 0.9084313 | 0.9282518 | 0.9140135 | 0.9208991 | 0.9163585 | 0.8958302 | 0.9104989 | 0.9092574 | 0.9140028 | 0.8887589 | 0.8879829 | 0.8618842
CHECK POINTS/ MPs at Unit Board | wind volume | Nm3/min | 2478.269 | 2449.614 | 2478.246 | 2488.758 | 2475.928 | 2484.364 | 2514.957 | 2496.589 | 2454.339 | 2491.837 | 2503.922 | 2521.227 | 2496.177 | 2491.817 | 2495.758 | 2463.118 | 2483.762 | 2493.288 | 2495.545 | 2495.146 | 2474.516 | 2464.274 | 2504.683 | 2514.187 | 2506.818 | 2480.517 | 2511.274 | 2484.12 | 2514.887 | 2518.766 | 2478.76
| Oxygen enrich | % | 3.132079 | 6.357358 | 6.941661 | 6.751424 | 6.697361 | 6.655688 | 6.412681 | 4.832143 | 5.599806 | 5.790558 | 5.157301 | 6.177481 | 5.673505 | 6.453889 | 6.734492 | 6.109308 | 6.010099 | 6.024378 | 6.800862 | 6.440836 | 6.80772 | 6.437614 | 6.72031 | 6.740907 | 6.572289 | 6.807609 | 6.693793 | 6.574227 | 6.263494 | 6.465847 | 6.538764
| Stack heat loss | GJ/hr | 57.15143 | 55.92745 | 50.95937 | 52.6232 | 44.08384 | 50.84058 | 49.56843 | 54.71848 | 58.87972 | 41.66977 | 43.97157975 | 45.65861 | 51.23999 | 52.60721 | 51.87369 | 52.76441 | 56.68308 | 49.03135 | 45.37037 | 48.69068 | 58.33208 | 54.72367 | 57.41202 | 58.57559 | 60.28193 | 56.56258 | 58.55589 | 51.59596 | 54.40709 | 60.56878 | 63.35815
| Total Cast Duration | hh:mm | 21:28 | 16:45 | 18:40 | 21:15 | 20:54 | 22:01 | 22:43 | 21:03 | 19:40 | 22:34 | 21:27 | 21:48 | 22:56 | 22:20 | 22:34 | 21:50 | 20:58 | 20:54 | 21:00 | 23:00 | 24:05 | 22:51 | 21:15 | 20:25 | 22:38 | 22:07 | 23:06 | 21:46 | 22:21 | 20:55 | 19:23
| Fuel Rate | kg/thm | 545.9671 | 539.9137 | 538.3456 | 529.593 | 534.3715 | 532.3444 | 535.1138 | 552.7663 | 530.0431 | 549.8337 | 543.3065 | 550.5097 | 551.6116 | 538.2078 | 540.0939 | 544.6657 | 543.5215 | 547.9764 | 542.5055 | 539.5128 | 534.6667 | 534.822 | 529.4875 | 523.1878 | 526.6601 | 524.0902 | 535.4957 | 529.0033 | 526.8457 | 533.7187 | 541.7481
| Slag B2 | % | 1.023139 | 0.9839107 | 0.9829239 | 0.9382229 | 0.9890666 | 1.001043 | 0.9617729 | 0.9590456 | 1.003044 | 1.01799 | 0.9583655 | 1.096417 | 0.9886573 | 0.9697613 | 0.9655287 | 1.059177 | 0.9994937 | 1.079135 | 0.9618029 | 0.9752069 | 1.019549 | 0.9958216 | 1.010522 | 1.011724 | 0.9815783 | 1.001405 | 0.994558 | 1.014011 | 0.9853863 | 1.005246 | 0.9602129
| Slag Tap Ratio | % | 66.14366 | 69.62737 | 71.67361 | 59.98902 | 64.43804 | 62.21039 | 62.14233 | 71.70917 | 69.16571 | 70.75002 | 74.56817 | 76.33533 | 69.53852 | 65.46667 | 74.90739 | 71.6419 | 73.88102 | 69.29324 | 68.85645 | 70.28806 | 71.49249 | 73.80286 | 62.20258 | 66.5737 | 74.19762 | 74.00857 | 71.67412 | 72.48188 | 76.1732 | 70.09522 | 65.89326
| Al2O3 in Slag | % | 18.19723 | 18.92294 | 18.46217 | 18.06299 | 17.93498 | 17.9312 | 17.92866 | 18.01503 | 18.38345 | 18.43238 | 17.3911 | 18.54597 | 18.69773 | 18.06963 | 17.83885 | 18.40227 | 18.58507 | 18.86597 | 17.99072 | 18.83561 | 18.75099 | 18.4391 | 18.14923 | 18.69645 | 18.44337 | 18.71816 | 18.54754 | 18.413 | 18.39512 | 17.65107 | 17.51219
| HBT | Deg C | 1117.297 | 1122.159 | 1129.791 | 1126.727 | 1129.649 | 1131.25 | 1127.246 | 1132.19 | 1126.844 | 1122.371 | 1115.142 | 1115.824 | 1117.016 | 1117.176 | 1117.451 | 1124.948 | 1117.624 | 1108.381 | 1089.874 | 1099.706 | 1111.04675 | 1122.341 | 1123.5955 | 1126.913 | 1128.55 | 1126.807 | 1131.648 | 1129.33 | 1128.26825 | 1126.262 | 1116.63
| RAFT | Deg C | 2159.833 | 2172.257 | 2177.216 | 2145.508 | 2167.247 | 2159.939 | 2133.637 | 2142.213 | 2129.856 | 2108.132 | 2092.01 | 2137.242 | 2152.044 | 2131.414 | 2160.008 | 2126.957 | 2126.59 | 2115.237 | 2122.577 | 2112.344 | 2132.378125 | 2110.243 | 2114.739 | 2110.191 | 2140.204 | 2136.742 | 2145.662 | 2131.176 | 2128.051 | 2143.058 | 2129.765
| Alkalie Flushing | % | 95.25747 | 121.5654 | 112.3164 | 115.9669 | 108.1843 | 106.5569 | 115.6548 | 100.6444 | 101.0089 | 113.3364 | 105.0978 | 92.58551 | 114.4116 | 115.4222 | 107.3514 | 93.02618 | 109.2568 | 93.38509 | 116.2457 | 109.4128 | 103.245 | 109.5281 | 107.2186 | 99.43862 | 111.6822 | 100.9043 | 101.6177 | 103.5688 | 101.2625 | 107.7896 | 106.6728
| CDI Rate | kg/thm | 115.0578 | 152.4796 | 173.9753 | 176.0368 | 179.045 | 179.9976 | 178.0767 | 180.0897 | 159.4894 | 172.9687 | 172.6982 | 171.5907 | 174.287 | 169.0803 | 173.5477 | 174.5175 | 174.2754 | 172.4603 | 166.025 | 166.3582 | 169.5772 | 165.9463 | 164.0714 | 162.5988 | 164.5336 | 173.0313 | 181.0049 | 172.2828 | 170.353 | 177.1346 | 180.8042
| Slag Rate | kg/thm | 399.7586 | 408.91 | 400.9886 | 374.0923 | 379.5914 | 357.4121 | 367.3374 | 366.3648 | 374.1227 | 416.955 | 404.8922 | 409.7514 | 390.1634 | 381.3491 | 387.1455 | 363.709 | 379.5048 | 372.1427 | 378.5326 | 381.1928 | 384.7511 | 380.2097 | 363.7084 | 358.5576 | 382.7192 | 382.1163 | 390.1423 | 379.5528 | 389.5084 | 404.2843 | 409.8781
| Flux Rate | kg/thm | 136.8259 | 108.1053 | 117.8026 | 75.26354 | 44.6144 | 35.17563 | 51.6906 | 68.85917 | 78.38485 | 74.7223 | 54.32135 | 50.52629 | 99.20007 | 63.87744 | 34.41469 | 47.14925 | 56.46268 | 53.37375 | 55.41318 | 47.35076 | 33.39015 | 49.49717 | 22.85329 | 11.244 | 20.89519 | 29.36881 | 14.92403 | 21.90119 | 17.08089 | 23.4357 | 14.09934
| Total Moisture Input | kg/thm | 38.90844 | 33.54667 | 36.74676 | 26.10364 | 26.42369 | 31.07871 | 27.31805 | 25.9654 | 27.59925 | 27.52171 | 30.98592 | 23.14514 | 28.91733 | 25.28981 | 22.70964 | 24.88591 | 28.26784 | 29.18502 | 24.85781 | 15.50892 | 16.66337 | 14.94251 | 12.48904 | 12.57673 | 17.70307 | 16.73145 | 21.01915 | 16.84171 | 15.59111 | 16.92006 | 13.75459
| ETA CO | No | 45.22228 | 45.15191 | 45.60043 | 45.50063 | 45.57607 | 45.81074 | 44.88738 | 43.12371 | 44.12246 | 43.57603 | 43.87696 | 44.52676 | 44.34827 | 45.2751 | 45.79112 | 44.95554 | 45.08449 | 45.78879 | 44.79145 | 44.64501 | 44.46887 | 45.26474 | 44.94355 | 44.8373 | 45.78012 | 45.46808 | 45.37261 | 45.06828 | 45.09267 | 44.16147 | 43.78262
| Oprn Consumables cost | Rs/thm | 102.78 | 98.1892 | 137.29 | 106.12 | 101.14 | 103.29 | 102.1 | 102.53 | 120.89 | 127.76 | 147.76 | 179.98 | 249.1 | 157.18 | 145.94 | 142.83 | 148.71 | 149.83 | 154.42 | 141.96 | #REF! | #REF! | #REF! | #REF! | #REF! | #REF! | #REF! | #REF! | #REF! | #REF! | #REF!
| Oprn Out Source cost | Rs/thm | 152.74 | 167.5373 | 158.09 | 148.54 | 146.93 | 146.34 | 146.48 | 151.95 | 173.06 | 180.9 | 210.17 | 318.33 | 1421.615 | 230.11 | 231.66 | 224.01 | 231.2 | 233.8 | 224.26 | 208.17 | #REF! | #REF! | #REF! | #REF! | #REF! | #REF! | #REF! | #REF! | #REF! | #REF! | #REF!
| Sp. N2 consumption | Nm3/thm | 52.70054 | 50.74383 | 0 | 0 | 46.6599 | 0 | 0 | 54.53208 | 51.20822 | 52.83078 | 54.4572 | 52.02904 | 54.56732 | 49.88118 | 49.76844 | 52.16466 | 53.18346 | 57.93683 | 50.41201 | 50.95432 | 50.95896 | 51.36921 | 0 | 48.12235 | 0 | 48.86146 | 50.33018 | 49.295 | 49.31886 | 50.28855 | 52.28288
| Sp. Water consumption | m3/thm | 1.129394 | 1.12206 | 0.8836067 | 0.8608968 | 0.8444656 | 0.8556321 | 0.7191951 | 0.9046245 | 0.9033799 | 0.81731 | 0.8579788 | 0.8246227 | 0.8223909 | 0.5914816 | 0.6420039 | 0.6849493 | 0.8025681 | 0.7308631 | 0.7021877 | 0.6732808 | 0.6284647 | 0.6876228 | 0.7022474 | 0.6541929 | 0.6123752 | 0.6221415 | 0.7326419 | 0.7349311 | 0.728312 | 0.8444418 | 0.7188388
| Sp. O2 consumption | Nm3/thm | 45.487 | 85.95202 | 88.00849 | 84.28197 | 82.29253 | 82.46368 | 80.59583 | 67.9993 | 71.2225 | 76.30424 | 69.89978 | 80.98402 | 76.85528 | 81.98478 | 84.65305 | 79.26143 | 79.50204 | 80.9202 | 86.65373 | 81.52466 | 85.60035 | 81.62846 | 83.15438 | 82.07611 | 79.16044 | 82.69715 | 84.14076 | 79.81086 | 76.73102 | 80.89639 | 83.82908
| Power Consumption | KWH/thm | 108.9981 | 111.8954 | 108.7332 | 98.99257 | 111.5538 | 108.6765 | 110.609 | 120.6335 | 115.5842 | 106.354 | 111.4081 | 116.5348 | 112.8036 | 111.5032 | 110.5553 | 145.8836 | 129.013 | 115.6259 | 111.7127 | 110.3301 | 107.7907 | 105.5338 | 113.7077 | 110.2427 | 103.8689 | 100.636 | 106.4269 | 116.0412 | 119.0531 | 118.0843 | 116.1875
| BF2 Ladle Filling Compliance | %
| CWI | % | 1.444092 | 1.445738 | 1.424019 | 1.339561 | 1.435264 | 1.565039 | 1.397188 | 1.321186 | 1.348425 | 1.386088 | 1.318935 | 1.299085 | 1.254471 | 1.371381 | 1.302347 | 1.263721 | 1.238415 | 1.287476 | 1.392181 | 1.331648 | 1.701797 | 2.000983 | 1.982185 | 2.030966 | 1.991858 | 1.931345 | 1.951027 | 1.648989 | 1.643135 | 1.31747 | 1.410883
| Coke CSR | % | 67.35 | 67.13 | 67.15 | 67.34 | 67.64 | 68.2 | 68.2 | 67.11 | 67.45 | 67.89 | 68.51 | 68.51 | 68.22 | 67.73 | 67.32 | 67.36 | 67.68 | 67.34 | 67.56 | 66.68 | 67.41 | 67.12 | 67.12 | 67.26 | 67.5 | 67.46 | 67.62 | 67.54 | 67.77 | 67.21 | 67.77
| JSW Coke Sulphur | % | 0.53 | 0.54 | 0.54 | 0.54 | 0.45 | 0.46 | 0.51 | 0.5 | 0.49 | 0.57 | 0.5 | 0.58 | 0.55 | 0.51 | 0.5 | 0.4966667 | 0.45 | 0.51 | 0.5 | 0.52 | 0.52 | 0.53 | 0.54 | 0.53 | 0.53 | 0.55 | 0.56 | 0.54 | 0.5 | 0.54 | 0.55
| Important Coke Sulphur | % | 0 | 0 | 0 | 0 | 0 | 0 | 0 | 0 | 0 | 0 | 0 | 0 | 0 | 0 | 0 | 0 | 0 | 0 | 0 | 0 | 0 | 0 | 0 | 0 | 0 | 0 | 0 | 0 | 0 | 0 | 0
| Sulphur input | Kg/thm | 3.078329 | 2.977158 | 2.938271 | 2.897496 | 2.713468 | 2.766651 | 2.889741 | 2.959568 | 2.785673 | 3.117191 | 2.90507 | 3.150673 | 3.038867 | 2.903478 | 2.888658 | 2.89808 | 2.640856 | 2.803721 | 2.829401 | 2.864946 | 2.859558 | 2.830603 | 2.869841 | 2.744797 | 2.834349 | 2.888674 | 2.974865 | 2.888756 | 2.700586 | 2.806586 | 2.997321
| Slag MgO | % | 9.859532 | 10.15023 | 9.404635 | 9.295449 | 8.211816 | 7.77662 | 7.515822 | 7.997593 | 8.91422 | 7.967522 | 7.14237 | 8.255694 | 8.015682 | 8.002588 | 7.209147 | 7.750856 | 7.387306 | 7.00733 | 6.841936 | 6.578627 | 6.951157 | 6.898248 | 7.114362 | 6.994763 | 7.085404 | 7.627564 | 7.397567 | 7.106314 | 6.890321 | 7.317705 | 6.559063
| Quality Index of HM -BF 2 | % | 0.9446154 | 0.9316667 | 0.9464286 | 0.9158333 | 0.9178571 | 0.9085714 | 0.9022222 | 0.9078571 | 0.9378571 | 0.944 | 0.9192857 | 0.9832 | 0.9 | 0.8908333 | 0.8804762 | 0.9384615 | 0.9071429 | 0.9384615 | 0.865625 | 0.8585714 | 0.885 | 0.8976923 | 0.9385714 | 0.89 | 0.8717647 | 0.8716667 | 0.8853333 | 0.9030769 | 0.8748252 | 0.9116667 | 0.8428571
CHECK POINTS at Unit Board | F2 (Furnace Permeability) |  | 65.92021 | 64.01694 | 66.82465 | 66.56021 | 68.42191 | 67.54622 | 66.94972 | 71.77288 | 69.5478125 | 69.92573 | 70.30417 | 67.33271 | 68.53142 | 67.85049 | 67.62337 | 68.8715625 | 69.23743 | 69.25833 | 67.41552 | 69.55115 | 68.03181 | 69.0321875 | 66.07955 | 65.840625 | 68.22455 | 68.51069 | 67.32434 | 69.56038 | 69.24038 | 68.22743 | 68.91198
| Sp. Total Fines Input | kg/thm | 69.95731 | 53.9504 | 64.66685 | 54.36637 | 44.05301 | 39.19721 | 50.98228 | 54.71442 | 51.34206 | 57.65348 | 53.27889 | 50.28854 | 57.73493 | 54.92935 | 43.64212 | 43.73192 | 45.40655 | 51.07068 | 48.50208 | 41.58606 | 42.91373 | 45.45596 | 37.11455 | 33.28738 | 38.36178 | 39.88985 | 41.20806 | 43.31992 | 39.55898 | 39.35417 | 40.53294
| Sinter Fines Input | kg/thm | 12.93108 | 15.10057 | 14.45134 | 16.7984 | 14.3801 | 14.58959 | 15.95617 | 13.77472 | 16.26418 | 18.80989 | 19.62171 | 17.45554 | 15.43298 | 19.26668 | 15.52448 | 16.4672 | 17.16503 | 17.87784 | 17.16633 | 17.01128 | 19.46263 | 17.46786 | 17.13862 | 14.26097 | 15.26025 | 16.38699 | 17.82513 | 17.48522 | 16.45791 | 16.32804 | 16.98507
| Pellet Fines Input | kg/thm | 6.595225 | 4.820219 | 6.085497 | 5.147281 | 5.928925 | 4.150495 | 4.440405 | 5.726884 | 5.721195 | 3.840244 | 3.121631 | 5.070421 | 5.718639 | 4.908138 | 6.945139 | 5.923921 | 5.632838 | 5.54522 | 5.170944 | 8.061638 | 5.914492 | 7.890435 | 5.017091 | 5.968735 | 7.13358 | 8.770992 | 6.524268 | 5.901843 | 5.888464 | 6.591398 | 4.684914
| Ore Fines Input | kg/thm | 5.372849 | 3.405471 | 7.778988 | 6.656075 | 2.34909 | 4.477118 | 5.385385 | 5.134304 | 4.78274 | 4.455245 | 8.506343 | 5.856945 | 5.464146 | 5.094712 | 4.988488 | 5.967399 | 5.628304 | 5.106606 | 3.797542 | 1.49107 | 0 | 0.5190216 | 1.354984 | 1.450146 | 1.457571 | 1.595561 | 1.770138 | 1.632109 | 1.677311 | 2.214017 | 2.34551
| DRI Fines Input | kg/thm | 9.021802 | 3.083672 | 4.322665 | 2.600322 | 5.149947 | 2.42223 | 9.887352 | 12.89216 | 3.445599 | 10.39557 | 5.871068 | 6.295183 | 5.618019 | 1.988111 | 4.12369 | 1.873203 | 1.329294 | 1.538406 | 1.580358 | 2.44008 | 2.39649 | 3.173824 | 2.130942 | 2.498394 | 1.976699 | 2.526331 | 5.220749 | 4.804934 | 6.402654 | 2.614186 | 5.587725
| Fluxes Fines Input | kg/thm | 27.23036 | 18.20126 | 22.90346 | 14.7915 | 9.032275 | 5.374427 | 7.828812 | 10.28134 | 13.03106 | 12.371 | 8.147334 | 8.782815 | 17.73547 | 14.51837 | 4.82248 | 5.211636 | 8.255445 | 12.34363 | 12.25636 | 4.906916 | 6.384974 | 7.345409 | 4.43555 | 1.526684 | 3.844221 | 3.132783 | 2.0438 | 4.593334 | 1.446062 | 4.41419 | 3.166712
| Coke Fines Input | kg/thm | 8.805988 | 9.33921 | 9.124899 | 8.372797 | 7.21267 | 8.183348 | 7.484152 | 6.905013 | 8.097275 | 7.781537 | 8.0108 | 6.827631 | 7.765675 | 9.153335 | 7.237842 | 8.288557 | 7.395644 | 8.658975 | 8.530552 | 7.675082 | 8.755153 | 9.05941 | 7.037371 | 7.582449 | 8.689461 | 7.477194 | 7.82397 | 8.902477 | 7.686579 | 7.19234 | 7.763005
| Avg Ref Stave temp, 16.1 | Deg C | 75.99358 | 76.85083 | 70.89575 | 77.92442 | 75.35842 | 82.60992 | 79.82358 | 79.089 | 85.2635 | 68.966 | 70.90692 | 75.543 | 79.00242 | 91.75442 | 89.02892 | 83.13375 | 87.07833 | 74.39408 | 67.08292 | 81.6965 | 86.8365 | 88.02358 | 94.91233 | 91.47425 | 89.56383 | 90.23233 | 87.60092 | 81.01683 | 82.36108 | 88.68483 | 91.82458
| Avg Ref Stave temp, 17.8 | Deg C | 92.90208 | 110.8208 | 105.905 | 99.98083 | 92.39417 | 108.8025 | 79.375 | 85.61667 | 99.80417 | 119.2146 | 118.3896 | 126.4042 | 118.2389 | 117.1875 | 122.9431 | 108.634 | 108.7021 | 97.90208 | 81.52014 | 90.38819 | 88.69861 | 104.4153 | 98.67917 | 95.78611 | 106.7097 | 106.3028 | 107.7521 | 91.08403 | 88.13889 | 107.591 | 106.7556
| Avg Ref Stave temp, 19.6 | Deg C | 87.28611 | 81.95556 | 90.91389 | 81.94028 | 74.38333 | 86.80069 | 84.09306 | 89.42153 | 86.14514 | 89.04097 | 80.67778 | 76.77917 | 73.44514 | 70.73472 | 71.87361 | 73.63194 | 80.40694 | 79.76111 | 78.68542 | 81.10556 | 90.49028 | 88.44375 | 98.10278 | 92.81042 | 91.43056 | 90.98125 | 89.49792 | 79.72569 | 82.75694 | 83.09444 | 79.09722
| Avg Ref Stave temp, 21.9 | Deg C | 93.99167 | 96.88889 | 106.6576 | 93.96319 | 80.85208 | 104.9861 | 102.9951 | 99.97153 | 98.16528 | 96.61181 | 103.616 | 108.2229 | 99.01111 | 95.41875 | 96.22917 | 89.32847 | 87.09097 | 84.76458 | 85.01111 | 80.82639 | 85.51458 | 86.15417 | 84.3125 | 88.3 | 88.21667 | 86.75486 | 90.77014 | 86.58403 | 83.80278 | 86.45764 | 82.35972
| Avg Ref Stave temp, 24.6 | Deg C | 99.57847 | 97.80347 | 85.78333 | 116.3229 | 91.55 | 112.59375 | 106.9271 | 131.1715 | 123.94375 | 84.93819 | 94.48194 | 99.08333 | 124.5507 | 118.0194 | 110.98125 | 110.8896 | 119.7042 | 112.46875 | 107.9847 | 116.7715 | 130.6083 | 98.40069 | 99.33542 | 120.4201 | 119.1556 | 96.94792 | 107.3799 | 103.6701 | 113.5889 | 124.7708 | 128.7292
| Avg Ref Stave temp, 28.2 | Deg C | 176.5573 | 154.596875 | 90.41667 | 123.6865 | 140.1667 | 143.7708 | 187.4925 | 291.625 | 307.845 | 125.2308 | 115.53125 | 123.3333 | 123.11875 | 139.4646 | 139.8854 | 160.9135 | 165.746875 | 134.6042 | 110.7583 | 134.901 | 200.534375 | 157.78125 | 175.440625 | 174.1635 | 182.6583 | 178.1417 | 164.8854 | 122.4448 | 131.515 | 166.021875 | 175.8271
| Avg Ref Stave temp, 33.3 | Deg C | 255.8681 | 264.2278 | 309.3458 | 305.0854 | 306.7076 | 294.6799 | 296.7458 | 303.2757 | 290.941 | 324.1576 | 327.4444 | 311.1465 | 292.8889 | 283.4639 | 278.8361 | 280.7667 | 287.4375 | 299.8146 | 311.5236 | 314.4764 | 290.7076 | 277.6604 | 282.9924 | 276.8625 | 259.0278 | 251.7972 | 259.9799 | 264.6528 | 242.2368 | 244.4639 | 269.2792
| Tap Hole Length | mtrs | 2.708333 | 2.372727 | 2.425 | 2.6 | 2.655556 | 2.636364 | 2.6 | 6.266667 | 2.55 | 2.590909 | 2.58 | 2.727273 | 2.71 | 2.641667 | 2.688889 | 2.65 | 2.630769 | 2.61 | 2.408333 | 2.563636 | 2.575 | 2.538462 | 2.483333 | 2.616667 | 2.376923 | 2.509091 | 2.575 | 2.591667 | 2.5 | 2.4 | 2.51
| No Mass Leak Compliances | %
| COKE MOISTURE | % | 3.325 | 3.6 | 3.878 | 2.575 | 3.962 | 3.919 | 3.175 | 2.605 | 3.415 | 2.591 | 3.3 | 1.775 | 2.45 | 2.225 | 2.375 | 1.928 | 3.05 | 2.775 | 2.5 | 1.775 | 2.925 | 2.32 | 1.32 | 1.02 | 2.55 | 2.5 | 2.25 | 2.313 | 2.075 | 2.275 | 1.25
| PCI moisture | % | 1.486667 | 1.593333 | 1.456667 | 1.253333 | 1.55 | 1.56 | 1.683333 | 1.436667 | 1.503333 | 1.37 | 1.37 | 1.36 | 1.34 | 1.31 | 1.533333 | 1.323333 | 1.553333 | 1.5 | 1.6 | 1.235 | 1.32 | 1.283333 | 1.253333 | 1.476667 | 1.286667 | 1.323333 | 1.493333 | 1.456667 | 1.266667 | 1.18 | 1.3
| 200 # size of PCI coal | %
| Total Coal Grinded | Tones/d
| Coal Shifting from 7MT | Tones/d
| Coal Mill Run hours(Hrs) | hh:mm
| Total Water consumption | m3/day
| Total Blow down water | m3/day | 250 | 300 | 400 | 300 | 320 | 300 | 200 | 120 | 140 | 200 | 200 | 120 | 100 | 80 | 80 | 100 | 700 | 200 | 470 | 410 | 200 | 450 | 460 | 210 | 220 | 430 | 450 | 120 | 120 | 100 | 110
| GCP Water Hardness | ppm
| GCP RSI | No.
| GCP Alkalinity of Water | ppm
| Ladle Over Filling | %
| Ladle Under filling | %
| ICS index Si | % | 0.9692308 | 1 | 0.9214286 | 0.9583333 | 0.9714286 | 0.9285714 | 0.9555556 | 0.8928571 | 0.95 | 0.9133333 | 0.9142857 | 0.992 | 0.9285714 | 0.9833333 | 0.9857143 | 0.9846154 | 0.9571429 | 0.9538462 | 0.91875 | 0.9357143 | 0.8666667 | 0.8769231 | 0.9857143 | 0.95 | 0.9882353 | 0.9444444 | 0.96 | 1 | 0.9692308 | 0.9833333 | 0.9857143
| ICS index S | % | 0.9769231 | 0.9416667 | 1 | 0.9083333 | 0.9071429 | 0.9 | 0.8555556 | 0.9142857 | 0.9357143 | 1 | 0.9214286 | 1 | 0.8571429 | 0.8583333 | 0.8083333 | 0.9384615 | 0.8857143 | 0.9846154 | 0.8375 | 0.8071429 | 0.925 | 0.9230769 | 0.9642857 | 0.85625 | 0.8294118 | 0.8666667 | 0.8733333 | 0.8615385 | 0.7909091 | 0.8916667 | 0.7571429
| ICS index HM Temp | % | 0.8769231 | 0.85 | 0.9 | 0.8833333 | 0.8785714 | 0.9 | 0.9111111 | 0.9142857 | 0.9285714 | 0.9 | 0.9214286 | 0.952 | 0.9285714 | 0.8416667 | 0.8714286 | 0.8923077 | 0.8857143 | 0.8615385 | 0.85 | 0.85 | 0.85 | 0.8846154 | 0.8571429 | 0.875 | 0.8117647 | 0.8055556 | 0.8266667 | 0.8615385 | 0.8923077 | 0.8666667 | 0.8142857
| DP AT CH DEDUSTING UNIT(CH_DPT1) | mmwc | 195.6657 | 186.55125 | 178.6247 | 192.17125 | 175.4547 | 202.2114 | 219.236 | 193.9331 | 194.4499 | 221.9565 | 224.2611 | 224.9255 | 231.9961 | 218.3143 | 219.4484 | 214.0674 | 225.509 | 225.743 | 228.3096875 | 223.8107 | 214.6578 | 210.9039 | 223.5958 | 218.8328 | 227.2177 | 217.6478 | 222.1307 | 213.0003 | 221.9813 | 228.742 | 228.4929
| PURGE AIR PRESSURE-CH Ded(B2 PT) | bar | 4.428264 | 4.491111 | 4.680625 | 4.473576 | 4.382708 | 4.359375 | 4.377396 | 4.394028 | 4.363021 | 4.381528 | 4.409097 | 4.706632 | 4.985174 | 4.897257 | 4.970833 | 4.7875 | 4.516146 | 4.334433 | 4.160694 | 4.043403 | 4.36434 | 4.33691 | 4.685243 | 4.987222 | 4.887917 | 4.9175 | 4.90625 | 4.707778 | 4.505799 | 4.354097 | 4.314028
| DP AT SH (old) DEDUSTING UNIT(SHD-DPT1) | mmwc | 219.9591 | 292.9643 | 297.9029 | 241.5279 | 292.89875 | 331.865 | 308.3971 | 285.2938 | 299.1864 | 304.0683 | 217.4706 | 345.9605 | 354.4559 | 233.4207 | 332.6979 | 343.7613 | 246.0378 | 336.7924 | 358.1772 | 363.1188 | 363.7877 | 277.6703125 | 383.5882 | 384.9059375 | 269.7279 | 359.734 | 366.2931 | 377.0744 | 194.2054 | 364.1298 | 379.0138
| PURGE AIR PRESSURE- SH Ded (old)(SHD_PIT) | bar | 3.059236 | 3.131667 | 3.061424 | 3.014757 | 2.982743 | 3.009236 | 2.937743 | 2.948576 | 2.940625 | 2.940729 | 2.948229 | 3.037153 | 3.093299 | 3.0928125 | 3.1096875 | 3.130694 | 3.055139 | 3.039823 | 2.945486 | 2.9696875 | 3.179965 | 3.141285 | 3.082292 | 3.0234375 | 3.064167 | 3.043229 | 3.057292 | 3.021354 | 3.045729 | 2.956528 | 2.942882
| DP AT SH (new) DEDUSTING UNIT(ADL DPT) | mmwc | 463.9432 | 292.3881 | 426.304 | 296.3436 | 439.0909 | 501.2629 | 526.144 | 447.7387 | 340.81125 | 480.7185 | 516.4998 | 328.238 | 468.7933 | 509.051 | 389.7014 | 315.4815 | 467.6968 | 325.1627 | 443.3785 | 501.5978 | 376.9181 | 498.4787 | 524.1584 | 370.5547 | 372.8065 | 296.3143 | 472.2542 | 516.5265 | 530.98 | 364.733 | 502.1801
| PURGE AIR PRESSURE- SH Ded (new)(ADL PT) | bar | 3.408993 | 3.488889 | 3.414861 | 3.366944 | 3.321076 | 3.353958 | 3.278646 | 3.293889 | 3.2775 | 3.276701 | 3.294861 | 3.384549 | 3.448889 | 3.451354 | 3.459896 | 3.493333 | 3.406181 | 3.39727 | 3.2909375 | 3.316146 | 3.543299 | 3.500243 | 3.437222 | 3.379132 | 3.421632 | 3.396736 | 3.405556 | 3.370243 | 3.405035 | 3.299826 | 3.27441
Content-Weekly
CP,Unit Booard | NO. OF SOV WORKING (BF1- CH Dedusting) | Nos
| NO. OF SOV WORKING (BF1- SH Dedusting-Old) | Nos
| NO. OF SOV WORKING (BF1- SH Dedusting-New) | Nos
| NO. OF SOV WORKING (BF1- CH Dedusting) | Nos
Content-Monthly
MANAGING POINT (Section Board) | LTIFR | No
| Training of Employees at BF-1&2 | mandays
| Reward and recognition at BF-1,2 | Nos.
| Work area emission | µg/m3
| Stack emission (SPM) | mg/m3
CHECK POINTS (Section Board) | Near Miss Case Compliance | %
| CSST Training Compliance | %
| SAM compliance | %
| Safety Observation compliance | %
| Safety Skit compliance | %
| Internal training compliance | mandays
| Rewards compliance | Nos
| cast house Work Area emission | µg/m3
| stock house Work Area emission | µg/m4
| cast house Dedusting stack emission | mg/m3
| stock house Dedusting stack emission | mg/m4
| Slag duration | hh:mm | 14:12 | 11:40 | 13:23 | 12:45 | 13:28 | 13:42 | 14:07 | 15:05 | 13:36 | 15:58 | 16:00 | 16:39 | 15:57 | 14:37 | 16:54 | 15:39 | 15:30 | 14:29 | 14:28 | 16:10 | 17:13 | 16:52 | 13:13 | 13:36 | 16:48 | 16:22 | 16:33 | 15:47 | 17:02 | 14:40 | 12:46
| Total Oxygen | Nm3/hr | 37067.46 | 43433.94 | 45252.85 | 45013.74 | 44660.22 | 44718.58 | 44717.61 | 40916.81 | 41864.86 | 42923.75 | 41741.65 | 44297.34 | 42740.51 | 44398.58 | 45101.98 | 43126.43 | 43268.35 | 43465.98 | 45248.61 | 44428.58025 | 44882.76 | 43871.71 | 45231.03173 | 45449.67 | 44933.62 | 44991.35 | 45289.66 | 44531.11 | 44379.52 | 44905.89 | 44355.64
| Coke Ash | % | 12.145 | 12.36 | 12.56 | 12.08 | 12.695 | 12.21 | 12.315 | 12.58 | 12.19 | 12.485 | 12.325 | 12.39667 | 12.09333 | 11.98333 | 12.65667 | 12.50667 | 12.965 | 12.44 | 12.745 | 12.585 | 12.425 | 12.495 | 12.31 | 12.445 | 12.19 | 12.55 | 12.445 | 12.5 | 12.465 | 12.315 | 12.09
| Al2O3 Input | Kg/thm | 81.71085 | 80.09523 | 81.72862 | 73.71144 | 75.91567 | 71.85098 | 72.86648 | 75.07131 | 75.4503 | 77.77858 | 76.6456 | 79.76588 | 78.2831 | 75.76193 | 75.20923 | 74.49276 | 77.1101 | 76.4539 | 75.94267 | 76.15585 | 75.39997 | 75.34331 | 72.69856 | 74.07339 | 75.8732 | 77.29479 | 78.49348 | 74.26817 | 77.9703 | 76.76669 | 76.87825
| Total Liquid production | m3 | 967.7596 | 1086.293 | 1169.083 | 1146.466 | 1166.736 | 1124.935 | 1134.639 | 983.1869 | 1092.342 | 1136.949 | 1083.843 | 1151.493 | 1067.356 | 1134.71 | 1162.17 | 1066.58 | 1076.823 | 1053.954 | 1134.025 | 1139.878 | 1149.327 | 1122.214 | 1146.807 | 1161.712 | 1208.195 | 1188.247 | 1173.516 | 1182.727 | 1197.686 | 1201.425 | 1163.605
| Productivity (HA) | (t/m2/day) | 58.46397 | 64.83049 | 70.51016 | 71.72438 | 72.44023 | 72.04334 | 71.65552 | 62.17551 | 68.33543 | 67.13933 | 65.02984 | 68.64533 | 65.31981 | 70.28181 | 71.41448 | 67.70113 | 66.86568 | 66.1154 | 70.51197 | 70.61708 | 70.8563 | 69.61671 | 72.79362 | 74.27788 | 74.69289 | 73.52036 | 71.81862 | 73.43698 | 73.36087 | 72.14302 | 69.35574
| Liquid / HA | Tons/m | 16.55309 | 16.75589 | 16.58035 | 15.98433 | 16.10619 | 15.6147 | 15.83464 | 15.81309 | 15.985 | 16.93417 | 16.66686 | 16.77453 | 16.34046 | 16.14514 | 16.27359 | 15.75424 | 16.10427 | 15.94113 | 16.08273 | 16.14168 | 16.22053 | 16.11989 | 15.75422 | 15.64008 | 16.1755 | 16.16214 | 16.34 | 16.10533 | 16.32595 | 16.65339 | 16.77734
Bunker level
| Coke1 | % | 83.17019 | 82.24115 | 81.50507 | 80.5428125 | 79.3104 | 81.56863 | 72.76198 | 39.9513 | 23.63997 | 18.55863 | 24.22467 | 36.86623 | 21.04828125 | 16.85597 | 10.34142 | 40.46413 | 14.37684 | 13.8794 | 37.58958 | 20.66833 | 43.5696875 | 41.73634 | 20.59931 | 14.85698 | 18.36212 | 21.0115625 | 32.53328125 | 33.96378 | 40.42901 | 22.89818 | 31.94734375
| Coke 2 | % | 61.092 | 42.33059 | 34.97998 | 21.73259 | 22.27278 | 21.03521 | 42.84451 | 47.76247 | 34.86561 | 15.98875 | 29.3163 | 31.7425 | 22.69814 | 19.19911 | 16.43792 | 45.75566 | 13.16986 | 22.81051 | 39.1284 | 30.06439 | 48.45757 | 43.30102 | 21.5574 | 21.34363 | 20.08123 | 25.11352 | 36.4662 | 38.87304 | 50.2109375 | 21.48934 | 44.96333
| Coke 3 | % | 61.90998 | 54.57682 | 41.63021 | 23.7358 | 29.75785 | 18.32038 | 38.32359375 | 63.28448 | 19.91163 | 22.40115 | 35.22535 | 33.53432 | 26.18472 | 10.32576 | 15.40509 | 44.0837 | 16.50359375 | 18.75048 | 40.97628 | 26.10618 | 49.42677 | 46.32349 | 26.06773 | 21.95741 | 18.02495 | 22.78665 | 33.93134 | 40.2033 | 46.24299 | 26.36026 | 41.42863
| Coke 4 | % | 61.5665625 | 50.69597 | 41.55083 | 29.96293 | 39.60802 | 28.42597 | 47.42675 | 50.90632 | 32.19845 | 20.1237 | 27.47515625 | 34.28818 | 36.40866 | 17.76052 | 20.86918 | 32.75958 | 8.350069 | 19.12408 | 33.20545 | 23.21712 | 54.12384 | 51.42104 | 32.20774 | 22.7240625 | 15.66929 | 16.40012 | 31.82618 | 33.83549 | 49.926875 | 23.37168 | 43.00361
| Coke 5 | % | 51.10342 | 41.49546875 | 49.04023 | 30.24936 | 33.11418 | 33.61543 | 33.50575 | 37.29003 | 48.28479 | 57.5025 | 33.57925 | 32.83354 | 38.71085 | 32.74042 | 34.739375 | 12.89003 | 55.43248 | 50.8181 | 28.19637 | 37.37955 | 65.46863 | 56.49335 | 61.71774 | 59.2762 | 51.8591 | 55.08865 | 57.84753 | 61.22116 | 58.16811 | 63.19517 | 37.70276
| Coke 6 | % | 57.10443 | 47.07021 | 46.56332 | 32.99806 | 36.16243 | 39.05071 | 51.62023 | 56.36755 | 45.33464 | 62.42628 | 39.65262 | 25.36901 | 36.22378 | 34.96182 | 36.25943 | 16.90174 | 63.52028 | 50.65397 | 33.70595 | 36.58698 | 65.94939 | 69.44667 | 68.88339 | 56.93804 | 54.68635 | 48.31745 | 60.50257 | 64.84823 | 50.67674 | 60.7242 | 38.57951
| Coke 7 | % | 63.72924 | 50.70429 | 26.489375 | 23.06017 | 39.94245 | 54.5167 | 56.72686 | 53.47856 | 51.04931 | 67.21347 | 33.688 | 20.88559 | 37.0124 | 44.95007 | 39.14161 | 37.19042 | 65.297 | 62.53028 | 35.84807 | 44.03036 | 55.95483 | 55.78483 | 54.56373 | 61.05665 | 52.48306 | 54.09523 | 41.36526 | 57.60196 | 60.91618 | 52.18903 | 36.529375
| Coke 8 | % | 49.65384 | 40.68653 | 23.31524 | 20.9142 | 30.30712 | 45.50347 | 56.6138 | 55.05175 | 50.55964 | 5.027743 | 0 | 0 | 43.78774 | 28.56 | 31.14524 | 27.868125 | 55.51774 | 51.62619 | 25.07592 | 35.53234375 | 48.93003 | 60.86042 | 54.78325 | 40.71872 | 56.32611 | 37.54116 | 52.57795 | 51.55898 | 51.01144 | 52.39026 | 46.07592
| NUTCOKE | % | 17.92476 | 23.09799 | 18.72059 | 24.77389 | 0.5530208 | 9.333924 | 24.929375 | 28.16122 | 25.80333 | 36.87177 | 26.80788 | 15.26201 | 3.03441 | 15.33927 | 37.25622 | 41.10601 | 42.36375 | 33.40926 | 28.31337 | 25.60056 | 51.01823 | 50.73608 | 37.15038 | 37.46236 | 41.43247 | 42.59167 | 34.3067 | 54.40684 | 56.54128 | 54.18191 | 68.7926
| BF Gas generation | KNm3 | 5696.255085 | 6113.49329 | 6264.897035 | 6323.150185 | 6168.26391 | 6164.06078 | 6269.817195 | 5973.56897 | 5997.23965 | 6155.65136 | 6161.381835 | 6299.334375 | 6088.794 | 6270.03637 | 6274.631945 | 6165.37812 | 6193.55905 | 6239.854 | 6329.8689 | 6258.22546 | 6219.69151 | 6190.937285 | 6333.98402 | 6373.21045 | 6257.835845 | 6254.941775 | 6294.332015 | 6264.5491 | 6246.12704 | 6218.303635 | 6197.439585
| Gas consumption | Gcal | 3396.691 | 3561.7 | 3005.457 | 2985.57 | 2946.863 | 3012.537 | 3156.689 | 3019.901 | 3020.429 | 2988.533 | 2953.067 | 3077.238 | 2825.63 | 2884.359 | 2974.362 | 3569.054 | 3166.721 | 3030.522 | 2761.417 | 2713.694 | 2673.304 | 2789.043 | 2886.239 | 3080.169 | 3213.945 | 2945.006 | 2794.55 | 2806.241 | 2881.098 | 2825.126 | 2778.597